## mag field calibration
Magnet calibration
I | u(I) | B | B | u(B)
(A) | (A) | (mT) | (T) | (T)
0 |  | 4.077 | 0.004077
0.97 |  | 71.15 | 0.07115
1.52 |  | 110.01 | 0.11001
2.04 |  | 147.66 | 0.14766
2.49 |  | 180.26 | 0.18026
2.99 |  | 215.62 | 0.21562
3.49 |  | 252.27 | 0.25227
4.06 |  | 292.61 | 0.29261
4.53 |  | 327.14 | 0.32714
4.98 |  | 359.35 | 0.35935
Note on precedure: Because of the hysteresis of the magnet pole pieces, we cannot reduce the current if we overshoot where we were trying to get to.
Just take the value as is, and move on to the next one.
At the end of a set of readings, reduce current to zero and turn off power supply, then turn back on again.

## empty tube
Dummy magnetization
I | u(I) | m | m | u(m)
(A) | (A) | (g) | (kg) | (kg)
5.02 |  | -0.0017 | -1.7e-06
4.48 |  | -0.0013 | -1.3e-06
3.99 |  | -0.0011 | -1.1e-06
3.5 |  | -0.0009 | -9e-07
2.99 |  | -0.0007 | -7e-07
2.49 |  | -0.0004 | -4e-07
1.98 |  | -0.0002 | -2e-07
1.52 |  | -0.0001 | -1e-07
0.95 |  | 0 | 0
0 |  | 0 | 0

## #2 Ni
#2 Ni sample |  | NiSO4.6H2O
I | u(I) | M | m | correct m | u(m)
(A) | (A) | (g) | (kg) | (kg) | (kg) | dummy m in kg | kg
0 |  | 0 | 0 | 1.7e-06 |  | -0.0017 | -1.7e-06
0.935 |  | 0.0021 | 2.1e-06 | 3.4e-06 |  | -0.0013 | -1.3e-06
1.54 |  | 0.0057 | 5.7e-06 | 6.8e-06 |  | -0.0011 | -1.1e-06
1.99 |  | 0.0094 | 9.4e-06 | 1.03e-05 |  | -0.0009 | -9e-07
2.5 |  | 0.0148 | 1.48e-05 | 1.55e-05 |  | -0.0007 | -7e-07
3.01 |  | 0.0215 | 2.15e-05 | 2.19e-05 |  | -0.0004 | -4e-07
3.56 |  | 0.0302 | 3.02e-05 | 3.04e-05 |  | -0.0002 | -2e-07
4 |  | 0.038 | 3.8e-05 | 3.81e-05 |  | -0.0001 | -1e-07
4.48 |  | 0.0478 | 4.78e-05 | 4.78e-05 |  | 0 | 0
5 |  | 0.0591 | 5.91e-05 | 5.91e-05 |  | 0 | 0

## #3 Mn
#3 Mn sample |  | MnSO4.4H2O
I | u(I) | M | m | correct m | u(m)
(A) | (A) | (g) | (kg) | (kg) | (kg) | dummy m in kg | kg
0 |  | 0 | 0 | 1.7e-06 |  | -0.0017 | -1.7e-06
0.94 |  | 0.0075 | 7.5e-06 | 8.8e-06 |  | -0.0013 | -1.3e-06
1.505 |  | 0.019 | 1.9e-05 | 2.01e-05 |  | -0.0011 | -1.1e-06
1.99 |  | 0.0333 | 3.33e-05 | 3.42e-05 |  | -0.0009 | -9e-07
2.51 |  | 0.053 | 5.3e-05 | 5.37e-05 |  | -0.0007 | -7e-07
3.02 |  | 0.0767 | 7.67e-05 | 7.71e-05 |  | -0.0004 | -4e-07
3.58 |  | 0.108 | 0.000108 | 0.0001082 |  | -0.0002 | -2e-07
4.01 |  | 0.1356 | 0.0001356 | 0.0001357 |  | -0.0001 | -1e-07
4.5 |  | 0.17 | 0.00017 | 0.00017 |  | 0 | 0
4.99 |  | 0.2088 | 0.0002088 | 0.0002088 |  | 0 | 0

## #4 Cr
#4 Cr sample |  |  | CrK(SO4)2.12H2O
I | u(I) | M | m | u(m)
(A) | (A) | (g) | (kg) | (kg)
0 |  | 0 | 0
0.94 |  | 0.0011 | 1.1e-06
1.53 |  | 0.0029 | 2.9e-06
2.07 |  | 0.0054 | 5.4e-06
2.51 |  | 0.0081 | 8.1e-06
3.01 |  | 0.0118 | 1.18e-05
3.53 |  | 0.0163 | 1.63e-05
4.03 |  | 0.0212 | 2.12e-05
4.53 |  | 0.0269 | 2.69e-05
5.01 |  | 0.0328 | 3.28e-05

## #5 Co
#5 Co sample |  | Co(NH4)2(SO4)2.6H2O
I | u(I) | M | m | correct m | u(m)
(A) | (A) | (g) | (kg) | (kg) | (kg) | dummy m in kg | kg
0 |  | 0 | 0 | 1.7e-06 |  | -0.0017 | -1.7e-06
0.95 |  | 0.0024 | 2.4e-06 | 3.7e-06 |  | -0.0013 | -1.3e-06
1.54 |  | 0.0063 | 6.3e-06 | 7.4e-06 |  | -0.0011 | -1.1e-06
2 |  | 0.0105 | 1.05e-05 | 1.14e-05 |  | -0.0009 | -9e-07
2.52 |  | 0.0167 | 1.67e-05 | 1.74e-05 |  | -0.0007 | -7e-07
3.02 |  | 0.0241 | 2.41e-05 | 2.45e-05 |  | -0.0004 | -4e-07
3.52 |  | 0.0325 | 3.25e-05 | 3.27e-05 |  | -0.0002 | -2e-07
4.02 |  | 0.0426 | 4.26e-05 | 4.27e-05 |  | -0.0001 | -1e-07
4.5 |  | 0.0533 | 5.33e-05 | 5.33e-05 |  | 0 | 0
5.03 |  | 0.0663 | 6.63e-05 | 6.63e-05 |  | 0 | 0

## #6 Cu
#6 Cu sample |  |  | CuSO4.5H2O
I | u(I) | M | m | u(m)
(A) | (A) | (g) | (kg) | (kg)
0 |  | 0 | 0
0.94 |  | 0.0009 | 9e-07
1.55 |  | 0.0022 | 2.2e-06
2.07 |  | 0.0038 | 3.8e-06
2.51 |  | 0.0061 | 6.1e-06
3.02 |  | 0.0084 | 8.4e-06
3.49 |  | 0.0109 | 1.09e-05
4.01 |  | 0.0141 | 1.41e-05
4.5 |  | 0.0173 | 1.73e-05
5 |  | 0.0213 | 2.13e-05

## #7 Mn
#7 Mn sample |  |  | MnSO4.H2O
I | u(I) | M | m | u(m)
(A) | (A) | (g) | (kg) | (kg)
0 |  | 0 | 0
0.96 |  | 0.006 | 6e-06
1.51 |  | 0.0145 | 1.45e-05
1.99 |  | 0.0255 | 2.55e-05
2.5 |  | 0.0401 | 4.01e-05
3.01 |  | 0.0582 | 5.82e-05
3.5 |  | 0.0792 | 7.92e-05
4.02 |  | 0.1037 | 0.0001037
4.52 |  | 0.1313 | 0.0001313
5.01 |  | 0.1603 | 0.0001603