## mag field calibration
Magnet calibration
I | B
(A) | (mT)
0 | 4.077
0.97 | 71.15
1.52 | 110.01
2.04 | 147.66
2.49 | 180.26
2.99 | 215.62
3.49 | 252.27
4.06 | 292.61
4.53 | 327.14
4.98 | 359.35
Note on precedure: Because of the hysteresis of the magnet pole pieces, we cannot reduce the current if we overshoot where we were trying to get to.
Just take the value as is, and move on to the next one.
At the end of a set of readings, reduce current to zero and turn off power supply, then turn back on again.

## empty tube
Dummy magnetization
I | M
(A) | (g)
5.02 | -0.0017
4.48 | -0.0013
3.99 | -0.0011
3.5 | -0.0009
2.99 | -0.0007
2.49 | -0.0004
1.98 | -0.0002
1.52 | -0.0001
0.95 | 0
0 | 0

## #2 Ni
#2 Ni sample |  | NiSO4.6H2O
I | M
(A) | (g)
0 | 0
0.935 | 0.0021
1.54 | 0.0057
1.99 | 0.0094
2.5 | 0.0148
3.01 | 0.0215
3.56 | 0.0302
4 | 0.038
4.48 | 0.0478
5 | 0.0591

## #3 Mn
#3 Mn sample |  | MnSO4.4H2O
I | M
(A) | (g)
0 | 0
0.94 | 0.0075
1.505 | 0.019
1.99 | 0.0333
2.51 | 0.053
3.02 | 0.0767
3.58 | 0.108
4.01 | 0.1356
4.5 | 0.17
4.99 | 0.2088

## #4 Cr
#4 Cr sample |  | CrK(SO4)2.12H2O
I | M
(A) | (g)
0 | 0
0.94 | 0.0011
1.53 | 0.0029
2.07 | 0.0054
2.51 | 0.0081
3.01 | 0.0118
3.53 | 0.0163
4.03 | 0.0212
4.53 | 0.0269
5.01 | 0.0328

## #5 Co
#5 Co sample |  | Co(NH4)2(SO4)2.6H2O
I | M
(A) | (g)
0 | 0
0.95 | 0.0024
1.54 | 0.0063
2 | 0.0105
2.52 | 0.0167
3.02 | 0.0241
3.52 | 0.0325
4.02 | 0.0426
4.5 | 0.0533
5.03 | 0.0663

## #6 Cu
#6 Cu sample |  | CuSO4.5H2O
I | M
(A) | (g)
0 | 0
0.94 | 0.0009
1.55 | 0.0022
2.07 | 0.0038
2.51 | 0.0061
3.02 | 0.0084
3.49 | 0.0109
4.01 | 0.0141
4.5 | 0.0173
5 | 0.0213

## #7 Mn
#7 Mn sample |  | MnSO4.H2O
I | M
(A) | (g)
0 | 0
0.96 | 0.006
1.51 | 0.0145
1.99 | 0.0255
2.5 | 0.0401
3.01 | 0.0582
3.5 | 0.0792
4.02 | 0.1037
4.52 | 0.1313
5.01 | 0.1603